## sheet1
Untitled | H/Oe | Untitled 1 | 克尔旋角θ_k | Untitled 2 | Untitled 3 | Untitled 4 | Untitled 5
0.1 | 20 | 0.163882 | 3.533993 | -0.000113 | 0.163777 | 0.163851 | 0.164017
0.097 | 19.4 | 0.163903 | 3.534556 | -0.000107 | 0.163806 | 0.164 | 0.163902
0.094 | 18.8 | 0.163985 | 3.536751 | -8.2e-05 | 0.163816 | 0.164179 | 0.163961
0.091 | 18.2 | 0.163838 | 3.532815 | -0.000127 | 0.163828 | 0.163722 | 0.163965
0.088 | 17.6 | 0.163874 | 3.533779 | -0.000116 | 0.163833 | 0.163909 | 0.163879
0.085 | 17 | 0.163927 | 3.535198 | -0.0001 | 0.163871 | 0.164018 | 0.163892
0.082 | 16.4 | 0.163853 | 3.533217 | -0.000122 | 0.163857 | 0.163769 | 0.163933
0.079 | 15.8 | 0.163867 | 3.533592 | -0.000118 | 0.163858 | 0.163829 | 0.163913
0.076 | 15.2 | 0.16377 | 3.530995 | -0.000147 | 0.163825 | 0.163605 | 0.163879
0.073 | 14.6 | 0.163831 | 3.532628 | -0.000129 | 0.163656 | 0.163984 | 0.163851
0.07 | 14 | 0.163874 | 3.533779 | -0.000116 | 0.163899 | 0.163819 | 0.163903
0.067 | 13.4 | 0.163884 | 3.534047 | -0.000113 | 0.163845 | 0.163954 | 0.163852
0.064 | 12.8 | 0.163894 | 3.534315 | -0.00011 | 0.163821 | 0.163998 | 0.163863
0.061 | 12.2 | 0.163889 | 3.534181 | -0.000111 | 0.163836 | 0.164054 | 0.163777
0.058 | 11.6 | 0.163806 | 3.531959 | -0.000136 | 0.163669 | 0.163949 | 0.1638
0.055 | 11 | 0.163743 | 3.530272 | -0.000156 | 0.163605 | 0.164003 | 0.163621
0.052 | 10.4 | 0.163769 | 3.530968 | -0.000148 | 0.163731 | 0.163683 | 0.163895
0.049 | 9.8 | 0.163841 | 3.532896 | -0.000126 | 0.16375 | 0.163801 | 0.163973
0.046 | 9.2 | 0.163784 | 3.53137 | -0.000143 | 0.163722 | 0.16394 | 0.16369
0.043 | 8.6 | 0.163864 | 3.533511 | -0.000119 | 0.16385 | 0.163801 | 0.163941
0.04 | 8 | 0.163824 | 3.532441 | -0.000131 | 0.163864 | 0.163809 | 0.163798
0.037 | 7.4 | 0.163745 | 3.530326 | -0.000155 | 0.163771 | 0.163673 | 0.16379
0.034 | 6.8 | 0.16379 | 3.53153 | -0.000141 | 0.1638 | 0.163762 | 0.16381
0.031 | 6.2 | 0.163765 | 3.530861 | -0.000149 | 0.163756 | 0.16388 | 0.163657
0.028 | 5.6 | 0.163731 | 3.529951 | -0.000159 | 0.163755 | 0.163797 | 0.16364
0.025 | 5 | 0.163696 | 3.529014 | -0.00017 | 0.163728 | 0.163802 | 0.163557
0.022 | 4.4 | 0.163734 | 3.530031 | -0.000158 | 0.163829 | 0.163862 | 0.163511
0.019 | 3.8 | 0.163843 | 3.532949 | -0.000125 | 0.163766 | 0.163836 | 0.163928
0.016 | 3.2 | 0.163947 | 3.535734 | -9.4e-05 | 0.163873 | 0.163781 | 0.164187
0.013 | 2.6 | 0.1638 | 3.531798 | -0.000138 | 0.163797 | 0.163747 | 0.163856
0.01 | 2 | 0.16384 | 3.532869 | -0.000126 | 0.163933 | 0.163769 | 0.163818
0.007 | 1.4 | 0.163821 | 3.53236 | -0.000132 | 0.163926 | 0.163789 | 0.163748
0.004 | 0.8 | 0.163883 | 3.53402 | -0.000113 | 0.163967 | 0.163806 | 0.163876
0.001 | 0.2 | 0.163872 | 3.533726 | -0.000116 | 0.163908 | 0.163826 | 0.163884
-0.002 | -0.4 | 0.163765 | 3.530861 | -0.000149 | 0.163949 | 0.163727 | 0.163621
-0.005 | -1 | 0.164003 | 3.537233 | -7.7e-05 | 0.163937 | 0.163904 | 0.164167
-0.008 | -1.6 | 0.16392 | 3.535011 | -0.000102 | 0.164057 | 0.163835 | 0.163868
-0.011 | -2.2 | 0.163958 | 3.536028 | -9e-05 | 0.163979 | 0.163901 | 0.163995
-0.014 | -2.8 | 0.163871 | 3.533699 | -0.000117 | 0.163902 | 0.163799 | 0.163911
-0.017 | -3.4 | 0.163917 | 3.53493 | -0.000103 | 0.16396 | 0.163709 | 0.164082
-0.02 | -4 | 0.163906 | 3.534636 | -0.000106 | 0.164 | 0.163955 | 0.163763
-0.023 | -4.6 | 0.163947 | 3.535734 | -9.4e-05 | 0.16396 | 0.163875 | 0.164005
-0.026 | -5.2 | 0.163956 | 3.535974 | -9.1e-05 | 0.16386 | 0.163902 | 0.164107
-0.029 | -5.8 | 0.163995 | 3.537019 | -7.9e-05 | 0.163994 | 0.163871 | 0.16412
-0.032 | -6.4 | 0.163987 | 3.536804 | -8.1e-05 | 0.163996 | 0.163897 | 0.164068
-0.035 | -7 | 0.164052 | 3.538545 | -6.1e-05 | 0.164095 | 0.16394 | 0.164123
-0.038 | -7.6 | 0.164011 | 3.537447 | -7.4e-05 | 0.164003 | 0.163948 | 0.164082
-0.041 | -8.2 | 0.164008 | 3.537367 | -7.5e-05 | 0.163997 | 0.163976 | 0.164051
-0.044 | -8.8 | 0.163939 | 3.535519 | -9.6e-05 | 0.163979 | 0.163947 | 0.163891
-0.047 | -9.4 | 0.163874 | 3.533779 | -0.000116 | 0.16394 | 0.163969 | 0.163711
-0.05 | -10 | 0.164015 | 3.537554 | -7.3e-05 | 0.163924 | 0.164025 | 0.164096
-0.053 | -10.6 | 0.163999 | 3.537126 | -7.8e-05 | 0.163913 | 0.163877 | 0.164207
-0.056 | -11.2 | 0.163929 | 3.535252 | -9.9e-05 | 0.163989 | 0.163828 | 0.16397
-0.059 | -11.8 | 0.164118 | 3.540312 | -4.2e-05 | 0.163991 | 0.164127 | 0.164236
-0.062 | -12.4 | 0.164134 | 3.54074 | -3.7e-05 | 0.164093 | 0.164206 | 0.164104
-0.065 | -13 | 0.164298 | 3.545131 | 1.3e-05 | 0.164158 | 0.16439 | 0.164346
-0.068 | -13.6 | 0.164334 | 3.546094 | 2.4e-05 | 0.164308 | 0.164314 | 0.164381
-0.071 | -14.2 | 0.164582 | 3.552734 | 0.0001 | 0.16448 | 0.164631 | 0.164634
-0.074 | -14.8 | 0.165934 | 3.58893 | 0.000511 | 0.165811 | 0.165893 | 0.166099
-0.077 | -15.4 | 0.165859 | 3.586922 | 0.000489 | 0.165745 | 0.165884 | 0.165949
-0.08 | -16 | 0.165902 | 3.588073 | 0.000502 | 0.165798 | 0.165985 | 0.165922
-0.083 | -16.6 | 0.165886 | 3.587645 | 0.000497 | 0.165736 | 0.165983 | 0.165938
-0.086 | -17.2 | 0.165902 | 3.588073 | 0.000502 | 0.165768 | 0.165956 | 0.165981
-0.089 | -17.8 | 0.165947 | 3.589278 | 0.000515 | 0.165742 | 0.166116 | 0.165982
-0.092 | -18.4 | 0.165886 | 3.587645 | 0.000497 | 0.165734 | 0.165916 | 0.166008
-0.095 | -19 | 0.165864 | 3.587056 | 0.00049 | 0.165787 | 0.165863 | 0.165942
-0.098 | -19.6 | 0.165919 | 3.588528 | 0.000507 | 0.165816 | 0.165891 | 0.166051
-0.101 | -20.2 | 0.165883 | 3.587565 | 0.000496 | 0.16579 | 0.165973 | 0.165887
-0.098 | -19.6 | 0.165859 | 3.586922 | 0.000488 | 0.165843 | 0.165895 | 0.165838
-0.095 | -19 | 0.165907 | 3.588207 | 0.000503 | 0.165798 | 0.166047 | 0.165875
-0.092 | -18.4 | 0.165845 | 3.586547 | 0.000484 | 0.165792 | 0.165844 | 0.1659
-0.089 | -17.8 | 0.165934 | 3.58893 | 0.000511 | 0.165825 | 0.166059 | 0.165918
-0.086 | -17.2 | 0.165938 | 3.589037 | 0.000512 | 0.165843 | 0.166 | 0.16597
-0.083 | -16.6 | 0.16588 | 3.587484 | 0.000495 | 0.16584 | 0.165894 | 0.165907
-0.08 | -16 | 0.165946 | 3.589251 | 0.000515 | 0.165818 | 0.166001 | 0.166018
-0.077 | -15.4 | 0.165897 | 3.587939 | 0.0005 | 0.165882 | 0.16592 | 0.165891
-0.074 | -14.8 | 0.165973 | 3.589974 | 0.000523 | 0.16589 | 0.165998 | 0.166031
-0.071 | -14.2 | 0.165907 | 3.588207 | 0.000503 | 0.165921 | 0.165884 | 0.165915
-0.068 | -13.6 | 0.16605 | 3.592036 | 0.000547 | 0.165915 | 0.166096 | 0.16614
-0.065 | -13 | 0.166041 | 3.591795 | 0.000544 | 0.166092 | 0.166008 | 0.166023
-0.062 | -12.4 | 0.165982 | 3.590215 | 0.000526 | 0.16579 | 0.166042 | 0.166114
-0.059 | -11.8 | 0.164254 | 3.543953 | 0 | 0.164228 | 0.164256 | 0.164279
-0.056 | -11.2 | 0.164283 | 3.544729 | 9e-06 | 0.164216 | 0.164238 | 0.164394
-0.053 | -10.6 | 0.163977 | 3.536537 | -8.5e-05 | 0.164027 | 0.163793 | 0.16411
-0.05 | -10 | 0.164168 | 3.54165 | -2.6e-05 | 0.164012 | 0.164183 | 0.16431
-0.047 | -9.4 | 0.16412 | 3.540365 | -4.1e-05 | 0.163944 | 0.164201 | 0.164216
-0.044 | -8.8 | 0.164042 | 3.538277 | -6.5e-05 | 0.163964 | 0.163984 | 0.164176
-0.041 | -8.2 | 0.164017 | 3.537608 | -7.2e-05 | 0.163851 | 0.164051 | 0.164148
-0.038 | -7.6 | 0.164085 | 3.539428 | -5.1e-05 | 0.164034 | 0.164062 | 0.164159
-0.035 | -7 | 0.163977 | 3.536537 | -8.4e-05 | 0.163878 | 0.163952 | 0.164101
-0.032 | -6.4 | 0.163899 | 3.534448 | -0.000108 | 0.16376 | 0.163931 | 0.164007
-0.029 | -5.8 | 0.163986 | 3.536778 | -8.2e-05 | 0.163941 | 0.16395 | 0.164067
-0.026 | -5.2 | 0.163867 | 3.533592 | -0.000118 | 0.16377 | 0.163983 | 0.163849
-0.023 | -4.6 | 0.164016 | 3.537581 | -7.3e-05 | 0.164187 | 0.163934 | 0.163927
-0.02 | -4 | 0.163885 | 3.534074 | -0.000112 | 0.163763 | 0.163916 | 0.163975
-0.017 | -3.4 | 0.163896 | 3.534368 | -0.000109 | 0.163798 | 0.163865 | 0.164023
-0.014 | -2.8 | 0.163923 | 3.535091 | -0.000101 | 0.163856 | 0.163908 | 0.164007
-0.011 | -2.2 | 0.163908 | 3.534689 | -0.000105 | 0.16383 | 0.163909 | 0.163984
-0.008 | -1.6 | 0.163928 | 3.535225 | -9.9e-05 | 0.163858 | 0.16396 | 0.163964
-0.005 | -1 | 0.163925 | 3.535145 | -0.0001 | 0.163929 | 0.163901 | 0.163946
-0.002 | -0.4 | 0.163933 | 3.535359 | -9.8e-05 | 0.163956 | 0.163937 | 0.163907
0.001 | 0.2 | 0.163919 | 3.534984 | -0.000102 | 0.163905 | 0.163966 | 0.163887
0.004 | 0.8 | 0.163935 | 3.535412 | -9.7e-05 | 0.163903 | 0.163901 | 0.164001
0.007 | 1.4 | 0.163862 | 3.533458 | -0.000119 | 0.163773 | 0.163893 | 0.163919
0.01 | 2 | 0.163871 | 3.533699 | -0.000117 | 0.163822 | 0.163903 | 0.163888
0.013 | 2.6 | 0.163854 | 3.533244 | -0.000122 | 0.163863 | 0.163857 | 0.163842
0.016 | 3.2 | 0.163876 | 3.533833 | -0.000115 | 0.163753 | 0.163948 | 0.163928
0.019 | 3.8 | 0.163817 | 3.532253 | -0.000133 | 0.163717 | 0.163837 | 0.163896
0.022 | 4.4 | 0.163659 | 3.528023 | -0.000181 | 0.163792 | 0.163525 | 0.163658
0.025 | 5 | 0.163818 | 3.53228 | -0.000133 | 0.163864 | 0.164242 | 0.163348
0.028 | 5.6 | 0.163449 | 3.522401 | -0.000245 | 0.163801 | 0.162834 | 0.163712
0.031 | 6.2 | 0.163828 | 3.532548 | -0.00013 | 0.163773 | 0.163973 | 0.163738
0.034 | 6.8 | 0.163753 | 3.53054 | -0.000153 | 0.163802 | 0.163923 | 0.163534
0.037 | 7.4 | 0.163791 | 3.531557 | -0.000141 | 0.163835 | 0.163898 | 0.163639
0.04 | 8 | 0.163622 | 3.527033 | -0.000192 | 0.163931 | 0.163202 | 0.163734
0.043 | 8.6 | 0.163815 | 3.5322 | -0.000134 | 0.163796 | 0.164113 | 0.163535
0.046 | 9.2 | 0.163918 | 3.534957 | -0.000102 | 0.163941 | 0.164037 | 0.163776
0.049 | 9.8 | 0.163873 | 3.533752 | -0.000116 | 0.163795 | 0.164188 | 0.163634
0.052 | 10.4 | 0.16392 | 3.535011 | -0.000102 | 0.163874 | 0.164061 | 0.163827
0.055 | 11 | 0.163986 | 3.536778 | -8.2e-05 | 0.163884 | 0.164099 | 0.163974
0.058 | 11.6 | 0.163866 | 3.533565 | -0.000118 | 0.163951 | 0.163934 | 0.163712
0.061 | 12.2 | 0.163948 | 3.53576 | -9.3e-05 | 0.163853 | 0.163895 | 0.164095
0.064 | 12.8 | 0.163652 | 3.527836 | -0.000183 | 0.163829 | 0.163584 | 0.163543
0.067 | 13.4 | 0.163924 | 3.535118 | -0.0001 | 0.163996 | 0.163923 | 0.163854
0.07 | 14 | 0.163946 | 3.535707 | -9.4e-05 | 0.163941 | 0.163931 | 0.163965
0.073 | 14.6 | 0.16387 | 3.533672 | -0.000117 | 0.163907 | 0.164017 | 0.163687
0.076 | 15.2 | 0.163835 | 3.532735 | -0.000127 | 0.163922 | 0.163706 | 0.163878
0.079 | 15.8 | 0.163901 | 3.534502 | -0.000107 | 0.164004 | 0.163913 | 0.163787
0.082 | 16.4 | 0.163895 | 3.534341 | -0.000109 | 0.163893 | 0.163864 | 0.163928
0.085 | 17 | 0.163953 | 3.535894 | -9.2e-05 | 0.163934 | 0.163819 | 0.164108
0.088 | 17.6 | 0.163906 | 3.534636 | -0.000106 | 0.164009 | 0.163849 | 0.163858
0.091 | 18.2 | 0.16392 | 3.535011 | -0.000102 | 0.163891 | 0.163968 | 0.1639
0.094 | 18.8 | 0.163944 | 3.535653 | -9.4e-05 | 0.163994 | 0.163981 | 0.163858
0.097 | 19.4 | 0.163831 | 3.532628 | -0.000129 | 0.16382 | 0.163928 | 0.163745